## 12045 Mono
LED Light Strip 12x4.5mm
SKU Code: | WJ-SLS-12045-Mono
Size: | 12x4.5mm
Bend Direction: | Vertical Only
Min Bend: | 120mm
Material: | Silicone
Color: | Mono
Voltage: | 12V, 24V
LED Type: | SMD2835, Epistar
CRI: | 90
IP Rating: | IP65
IK Rating: | IK08
Operate Temp: | (-)20°C to (+)45°C
Lifespan: | Up to 36000 Hours
Certifications: | CE, RoHs, FCC, UKCA, IP68
Warranty: | 2 Years
Color: | Warm White | Cool White | Red | Green | Blue | Yellow | Orange | Pink | Pink Purple | Lodine Violet
CCT / Wave: | 3012K/584.6nm | 13171K/471.4nm | 1007K/623.4nm | 8178K/525.9nm | 50000K/464.5nm | 1968K/588.0nm | 1096K/604.3nm | 1530K/647.6nm | 50000K/0.0nm | 50000K/452.7nm
LED Quantity: | 120 LEDs/m | 120 LEDs/m | 120 LEDs/m | 120 LEDs/m | 120 LEDs/m | 120 LEDs/m | 120 LEDs/m | 120 LEDs/m | 120 LEDs/m | 120 LEDs/m
Unit Cut: 12V | 2.5cm | 2.5cm | 2.5cm | 2.5cm | 2.5cm | 2.5cm | 2.5cm | 2.5cm | 2.5cm | 2.5cm
Unit Cut: 24V | 5cm | 5cm | 5cm | 5cm | 5cm | 5cm | 5cm | 5cm | 5cm | 5cm
Watts/m: 24V Flat | 8.44 W | 8.47 W | 7.84 W | 8.60 W | 8.80 W | 8.42 W | 8.38 W | 8.42 W | 8.10 W | 8.21 W
Lumen/m: 24V Flat | 781.32 lm | 725.32 lm | 316.76 lm | 811.50 lm | 111.73 lm | 891.97 lm | 546.34 lm | 700.76 lm | 213.65 lm | 138.70 lm
Max Loading: 12V/24V | 5m | 5m | 5m | 5m | 5m | 5m | 5m | 5m | 5m | 5m